## Sheet1
Name | Temperature K | GC measured CO (ppm) | GC measured CO sigma (ppm) | rate constant mol/(m2 s Pa) | sigma: rate constant mol/(m2 s Pa) | Pressure (mbar)
251029t2 | 1986 | 4214 | 0 | 9.06961e-07 | 0 | 1000
260310t2 | 2047 | 4810 | 256 | 1.04412e-06 | 3.48064e-08 | 1000
260310t4 | 2073 | 5048.5 | 92.74 | 9.85881e-07 | 1.20272e-08 | 1000
260310t3 | 2075 | 6089 | 120.5 | 1.06196e-06 | 1.60386e-08 | 1000
260526t6 | 2126 | 3762 | 80 | 1.06896e-06 | 9.99072e-09 | 1000
260310t1 | 2129 | 6027 | 211 | 1.18612e-06 | 2.96443e-08 | 1000
260204t1 | 1517 | 3023 | 135.62 | 1.17613e-06 | 2.44978e-08 | 250
260204t3 | 1561 | 5754 | 203.6 | 1.71192e-06 | 3.36526e-08 | 250
260204t2 | 1576 | 6463 | 277.8 | 2.17924e-06 | 4.76291e-08 | 250
260219t3 | 1990 | 6848 | 0 | 1.71465e-06 | 0 | 250
260219t5 | 2017 | 10098 | 240 | 1.87083e-06 | 2.97518e-08 | 250
260413t1 | 2018 | 9960 | 40.8 | 2.50625e-06 | 5.50289e-09 | 250
260219t4 | 2039 | 6807 | 123.39 | 1.68767e-06 | 1.64016e-08 | 250
260219t1 | 2074 | 11342 | 399 | 2.32249e-06 | 5.23221e-08 | 250
260219t2 | 2152 | 11640 | 359.5 | 2.41282e-06 | 4.5355e-08 | 250
260415t1 | 1984 | 15126 | 136 | 3.75021e-06 | 1.78665e-08 | 100
260413t2 | 2045 | 15408 | 102 | 3.82013e-06 | 1.35762e-08 | 100
260310t5 | 2056 | 19514 | 1089 | 3.46309e-06 | 1.39442e-07 | 100
260317t3 | 2078 | 15101 | 198.6 | 3.44045e-06 | 2.38028e-08 | 100
260317t2 | 2149 | 21702 | 404 | 3.78498e-06 | 5.23937e-08 | 100
260526t5 | 2149 | 16744.5 | 64.5 | 4.36548e-06 | 8.05502e-09 | 100
260414t2 | 1926 | 17627 | 459 | 4.59556e-06 | 5.95265e-08 | 60
260525t2 | 1929 | 17848 | 881 | 4.2581e-06 | 1.1224e-07 | 60
260525t1 | 1974 | 19452 | 224 | 4.61899e-06 | 3.01316e-08 | 60
260413t3 | 1989 | 21285 | 893 | 5.12645e-06 | 1.18858e-07 | 60
260414t1 | 2006 | 21015 | 663 | 4.5423e-06 | 8.80137e-08 | 60
260525t3 | 2064 | 17894 | 218 | 4.30973e-06 | 2.72921e-08 | 60
260526t1 | 1963 | 22715 | 360 | 5.3938e-06 | 4.51814e-08 | 40
260414t3 | 1969 | 19727 | 637.5 | 4.79876e-06 | 6.82339e-08 | 40
260526t2 | 1978 | 21538 | 852 | 5.26256e-06 | 1.05619e-07 | 40
260525t4 | 1999 | 16898 | 77.5 | 6.33087e-06 | 9.92354e-09 | 40
260526t3 | 2117 | 26630 | 1046 | 7.52454e-06 | 1.33261e-07 | 40
260526t4 | 2135 | 29325 | 155 | 7.13077e-06 | 1.9357e-08 | 40